## Sheet1
页岩油特性（wt.%）
| ℃ | min | ℃/min |  |  |  |  | 元素分析 |  |  | 馏分分布 |  |  | 化学族组成
催化剂 | 干馏温度 | 停留时间 | 升温速率 | 水 | 页岩油产率（wt.%） | 不凝汽产率（wt.%） | 页岩半焦产率（wt.%） | 氧含量 | N含量 | S含量 | 轻质馏分 | 中质馏分 | 重质馏分 | 芳香烃 | 沥青质 | 非烃含量 | 脂肪烃 | 不凝汽热值（MJ/kg）
无 | 430 |  |  |  | 19.59 | 4.82 | 73.67 | 15.84 | 0.82 | 0.43 | 12.4 | 34.8 | 52.8 | 11.04 | 2.92 | 19.81 | 65.58 | 11..218
无 | 460 |  |  |  | 22.36 | 6.15 |  | 9.34 | 0.89 | 0.38 | 13.5 | 35.5 | 51 | 14.23 | 2.81 | 19.95 | 63.84 | 21.89
无 | 490 |  |  |  | 22.7 | 6.45 |  | 4.81 | 0.94 | 0.39 | 13.9 | 35.9 | 50.2 | 15.05 | 4.01 | 24.08 | 54.85 | 25.615
无 | 520 |  |  |  | 23.15 | 6.79 | 67.8 | 5.55 | 0.96 | 0.38 | 13.1 | 34.1 | 52.8 | 12.95 | 2.71 | 22.59 | 57.23 | 30.209
黄色为根据文中图表估计的大概值
无 | 430 | 6 | 12 | 1.22 | 12.45 |  | 83.1 | 13.34 | 0.75 | 0.46 |  |  | 60.1 | 10.71 | 3.57 | 21.35 | 64.64 | 2.862
无 | 430 | 20 | 12 | 1.56 | 19.59 |  | 76.4 | 16.28 | 0.79 | 0.39 |  |  | 52.8 | 11.04 | 3.21 | 20..09 | 65.58 | 11.218
无 | 430 | 40 | 12 | 1.78 | 22.59 |  | 69.9 | 13.98 | 0.82 | 0.38 | 11.1 | 33.8 | 55.1 | 15.28 | 2.78 | 23.32 | 57.99 | 14.131
无 | 430 | 60 | 12 | 2.21 | 22.65 |  | 69.98 | 9.03 | 0.85 | 0.36 | 11 | 34 | 55 | 16.31 | 3.19 | 22.28 | 56.19 | 16.541
无 | 520 | 20 | 5 | 2.16 | 21.98 | 6.05 | 69.82 | 11.54 | 0.88 | 0.4 | 10.9 |  |  | 14.35 | 3.95 | 22.58 | 59.83 | 16.426
无 | 520 | 20 | 8.5 | 2.21 | 22.45 | 6.54 | 68.74 | 10.98 | 0.97 | 0.39 |  |  |  | 14.38 | 3.93 | 26.43 | 55.32 | 23.47
无 | 520 | 20 | 12 | 2.25 | 23.15 | 7.08 | 67.65 | 5.99 | 0.96 | 0.4 |  |  |  | 11.94 | 3.83 | 21.16 | 56.64 | 30.209
无 | 520 | 20 | 20 | 2.23 | 23.08 | 7.84 | 66.83 | 4.98 | 1.05 | 0.4 | 16.1 |  |  | 10.04 | 5.86 | 26.43 | 51.23 | 31.732
Fe2O3 | 520 | 20 | 12 | 2.13 | 22.58 | 7.54 | 67.49 | 4.03 | 0.98 | 0.38 | 12.3 | 31.5 | 56.2 | 12.46 | 2.85 | 24.56 | 59.43 | 30.209
CaCO3 | 520 | 20 | 12 | 2.15 | 22.05 | 8.35 | 67.18 | 3.26 | 1.03 | 0.39 | 13.7 | 35.4 | 50.9 | 13.03 | 0.61 | 23.03 | 58.48 | 27.349
无 | 520 | 20 | 12 | 2.3 | 21.68 | 8.14 | 68.03 | 5.58 | 0.97 | 0.41 |  |  | 52.8 | 12.95 | 2.71 | 22.59 | 57.23 | 30.913